## NT2RepCT 0 %
| Sample | Diameter (μm) | strain at break (mm/mm) | Strength (MPa) | Young's modulus (GPa) | Toughness modulus (MJ/m3) | Necking (MPa/MPa)
Spin 1 | 1 | 8.17 | 1.1213 | 140.9605 | 3.5 | 113.504 | 0.13087
| 2 | 10.8 | 1.0248 | 82.8738 | 2 | 63.8434 | 0.16774
| 3 | 10.62 | 0.96823 | 79.686 | 2 | 58.8246 | 0.18333
| 4 | 9.07 | 1.0769 | 109.4161 | 2.9 | 88.2624 | 0.25556
| 5 | 9.18 | 1.2095 | 106.795 | 1.8 | 97.1498 | 0.18824
| 6 | 10.84 | 0.64647 | 59.3586 | 2 | 34.4016 | 0.25714
| 7 | 8.15 | 0.70616 | 137.1353 | 2.9 | 75.7105 | 0.043956
| 8 | 10 | 1.4739 | 155.5402 | 3.7 | 165.407 | 0.19643
| 9 | 10.91 | 1.1882 | 78.7199 | 2 | 69.1455 | 0.21311
| 10 | 9.02 | 1.154 | 109.5353 | 2.9 | 96.7393 | 0.2
Spin 2 | 1 | 7.46 | 1.1534 | 132.8011 | 2.5 | 97.4912 | 0.073482
| 2 | 7.67 | 1.1489 | 141.3716 | 2.4 | 106.81 | 0.066489
| 3 | 5.9 | 0.92927 | 142.8965 | 3.4 | 93.9027 | 0.043749
| 4 | 8.45 | 1.2493 | 125.4341 | 2.2 | 105.084 | 0.13533
| 5 | 5.9 | 0.95593 | 135.9989 | 2.5 | 79.0832 | 0.13568
| 6 | 8.47 | 1.3156 | 126.7081 | 2.4 | 112.7065 | 0.084946
| 7 | 8.98 | 1.333 | 115.0868 | 1.9 | 104.3509 | 0.099907
| 8 | 7.95 | 1.2521 | 117.4017 | 2.2 | 99.0649 | 0.071809
| 9 | 6.9 | 1.2523 | 183.1601 | 2.6 | 155.5208 | 0.074641
| 10 | 7.55 | 1.1392 | 135.0513 | 2.4 | 103.1716 | 0.075944
Spin 3 | 1 | 8.5 | 1.0625 | 119.2711 | 1.6 | 78.2372 | 0.12139
| 2 | 6.16 | 1.2161 | 184.4868 | 2.1 | 158.8602 | 0.09024
| 3 | 7.39 | 1.0087 | 119.8914 | 1.7 | 82.2076
| 4 | 8.15 | 1.2251 | 117.3269 | 2 | 90.8333 | 0.10753
| 5 | 7.08 | 1.2061 | 138.0366 | 1.9 | 111.6066
| 6 | 6.68 | 1.1744 | 149.7839 | 2.5 | 121.6949
| 7 | 5.94 | 0.69002 | 139.6022 | 2.4 | 67.2577
| 8 | 5.17 | 1.1156 | 215.6575 | 3.4 | 152.0979 | 0.078111
| 9 | 8.68 | 1.3895 | 104.8755 | 1.8 | 93.0708 | 0.099565
| 10 | 7.09 | 0.7858 | 97.801 | 2.1 | 55.1103 | 0.032022
Spin 4 | 1 | 6.89 | 1.2774 | 114.1906 | 2.7 | 103.6183 | 0.22727
| 2 | 5.95 | 0.83449 | 150.8855 | 2.7 | 90.5911
| 3 | 5.13 | 0.91075 | 225.8433 | 4.9 | 132.163 | 0.2
| 4 | 5.7 | 0.90479 | 147.5676 | 3.6 | 96.8943 | 0.20879
| 5 | 6.09 | 0.82701 | 179.616 | 3.2 | 104.9844 | 0.18447
| 6 | 6.2 | 0.64374 | 105.1032 | 3 | 50.3212 | 0.17808
| 7 | 5.54 | 0.8186 | 151.6304 | 3.7 | 87.934 | 0.23656
| 8 | 5.94 | 0.84303 | 118.4349 | 2.4 | 68.1955 | 0.17742
| 9 | 6.28 | 0.88134 | 166.6549 | 3.6 | 104.3568 | 0.2
| 10 | 6.33 | 0.94465 | 120.6926 | 2.9 | 81.3851 | 0.16667
Spin 5 | 1 | 11 | 0.8294 | 93.2721 | 2.7 | 63.854 | 0.14489
| 2 | 14 | 1.5648 | 126.4908 | 2.1 | 143.8116 | 0.1663
| 3 | 12 | 1.106 | 115.053 | 3 | 95.4956 | 0.16092
| 4 | 9.24 | 1.0227 | 135.8131 | 1.8 | 114.4792 | 0.17685
5
6
| 7 | 16.42 | 1.2892 | 116.4304 | 2.9 | 122.1134 | 0.18209
| 8 | 9 | 0.91179 | 143.9674 | 2.2 | 103.2842 | 0.19144
| 9 | 13.5 | 1.237 | 110 | 2.2 | 124.9971 | 0.14623
10

## DMSA 0.2 %
| Sample | Diameter (μm) | strain at break (mm/mm) | Strength (MPa) | Young's modulus (GPa) | Toughness modulus (MJ/m3) | Necking (MPa/MPa)
Spin 1 | 1 | 13.4056 | 1.3181 | 56.2716 | 2 | 58.1566 | 0.2749
| 2 | 14.7367 | 1.4552 | 56.3079 | 1.9 | 62.1419 | 0.30977
| 3 | 14.15 | 1.7013 | 66.3388 | 2.1 | 81.1626 | 0.28484
| 4 | 12.6289 | 1.5647 | 76.9194 | 2.6 | 87.4169 | 0.31251
| 5 | 12.8878 | 1.5203 | 81.5612 | 2 | 91.1993 | 0.26037
| 6 | 11.7667 | 1.7556 | 109.2466 | 2.9 | 135.4436 | 0.27274
| 7 | 12.6489 | 1.8107 | 96.0327 | 2.7 | 127.6147 | 0.21627
| 8 | 13.3289 | 1.2911 | 78.256 | 2.5 | 78.3078 | 0.20634
| 9 | 12.4422 | 1.5347 | 80.3781 | 3 | 96.9251 | 0.33728
| 10 | 12.9533 | 1.2997 | 75 | 2.8 | 81.9833 | 0.23758
Spin 2 | 1 | 15 | 1.3379 | 54.948 | 1.6 | 53.1197 | 0.17073
| 2 | 16 | 1.3414 | 50.3726 | 1.4 | 49.5894 | 0.20513
| 3 | 19 | 1.0959 | 84.3619 | 2.1 | 72.2504 | 0.16667
| 4 | 17 | 0.9775 | 45.9349 | 1.4 | 33.6716 | 0.13889
| 5 | 10 | 0.84873 | 56.9071 | 1.8 | 38.0625 | 0.17021
| 6 | 22 | 1.7815 | 48.1945 | 1.6 | 64.6622 | 0.14634
| 7 | 16.8 | 1.8992 | 87.7423 | 2.6 | 127.5527 | 0.21795
| 8 | 28 | 1.6593 | 52.3452 | 1.5 | 69.33 | 0.18
| 9 | 15.68 | 1.829 | 110.2565 | 3.2 | 147.9762 | 0.19565
| 10 | 15.43 | 1.739 | 81.2871 | 2.3 | 101.4961 | 0.16129
Spin 3 | 1 | 7.5 | 1.0116 | 101.6387 | 2.7 | 74.2664 | 0.23188
| 2 | 7 | 0.93853 | 171.8297 | 3.7 | 121.2289 | 0.09434
| 3 | 9 | 0.69044 | 101.5665 | 2.2 | 52.5799 | 0.088235
| 4 | 8.8 | 0.85854 | 129.7034 | 3.5 | 87.0135 | 0.065217
| 5 | 9 | 1.2494 | 151.7497 | 3.7 | 133.3386 | 0.17708
| 6 | 9 | 1.3465 | 150.979 | 3.5 | 141.8089 | 0.17204
| 7 | 16 | 0.96919 | 55.2843 | 1.9 | 45.119 | 0.15094
| 8 | 8.45 | 0.95023 | 103.5439 | 2.5 | 72.5775 | 0.2
| 9 | 9.87 | 1.2031 | 113.3617 | 2.6 | 96.0324 | 0.16667
| 10 | 15.75 | 1.4529 | 70.6314 | 1.8 | 71.9472 | 0.19231

## DMSA 1%
| Sample | Diameter (μm) | strain at break (mm/mm) | Strength (MPa) | Young's modulus (GPa) | Toughness modulus (MJ/m3) | Necking (MPa/MPa)
Spin 1 | 1 | 6.0156 | 0.90467 | 126.1361 | 3.3 | 83.155 | 0.27837
| 2 | 7.2556 | 1.1077 | 116.3478 | 3.3 | 96.2575 | 0.23319
| 3 | 6.9822 | 1.1362 | 115.4493 | 3 | 99.322 | 0.22195
| 4 | 6.7 | 0.8744 | 137.9251 | 3.2 | 93.614 | 0.13033
| 5 | 8.3556 | 1.1871 | 100.8345 | 2.4 | 88.1926 | 0.2173
| 6 | 8.6856 | 1.2862 | 100.2041 | 2.5 | 93.8797 | 0.25275
| 7 | 8.8367 | 1.3499 | 104.0121 | 2.7 | 102.7159 | 0.22565
| 8 | 8.1333 | 1.3237 | 122.4187 | 2.8 | 120.3181 | 0.21172
| 9 | 7.9322 | 1.369 | 126.2965 | 3.3 | 130.8788 | 0.13872
| 10 | 7.7556 | 1.5133 | 140.9435 | 2.1 | 150.7809 | 0.19098
Spin 2 | 1 | 4.52 | 0.56922 | 137.6916 | 3.6 | 59.167 | 0.15451
| 2 | 5.04 | 0.78743 | 136.1153 | 3 | 81.4082 | 0.15152
| 3 | 5.35 | 0.072508 | 86.7449 | 3.6 | 5.3637
| 4 | 5.28 | 1.1805 | 169.1012 | 4.1 | 165.6968 | 0.1472
| 5 | 5.25 | 0.80697 | 161.6798 | 3.6 | 103.0106 | 0.2235
| 6 | 5.76 | 0.90549 | 148.4702 | 3.9 | 101.9208 | 0.17348
| 7 | 6.13 | 0.70241 | 60.799 | 1.6 | 31.8186 | 0.3276
| 8 | 6.17 | 0.59041 | 84.3827 | 2.2 | 39.935 | 0.25386
| 9 | 5.14 | 0.6843 | 131.5702 | 3.3 | 69.106 | 0.050858
| 10 | 5.56 | 0.74356 | 154.9349 | 3.6 | 87.3571 | 0.10878
Spin 3 | 1 | 11.6 | 1.8682 | 172.4108 | 4.2 | 219.54 | 0.23256
| 2 | 15.01 | 1.2982 | 64.0331 | 1.7 | 60.9088 | 0.20833
| 3 | 11.03 | 1.1793 | 92.0119 | 2.6 | 81.3496 | 0.18056
| 4 | 9.86 | 1.1645 | 114.4842 | 3.3 | 98.7352 | 0.19101
| 5 | 14.47 | 1.347 | 106.2944 | 2.7 | 108.5794 | 0.18182
| 6 | 12 | 1.0211 | 67.2961 | 2.3 | 55.8879 | 0.16129
| 7 | 13 | 1.1556 | 60.7167 | 1.8 | 55.7392 | 0.21429
| 8 | 15.01 | 1.2672 | 54.9001 | 1.3 | 51.265 | 0.20455
| 9 | 11.5 | 1.2008 | 79.0089 | 2.4 | 72.9689 | 0.25
| 10 | 11 | 1.1561 | 80.0964 | 2.3 | 73.2006 | 0.18056
Spin 4 | 1 | 13.56 | 1.1635 | 67.9109 | 1.8 | 58.6728 | 0.18
| 2 | 9.3 | 1.2666 | 161.237 | 4.1 | 147.9361 | 0.1068
| 3 | 11.5 | 1.2624 | 87.1087 | 2.5 | 80.3104 | 0.21875
| 4 | 14.97 | 0.068166 | 54.9052 | 2 | 2.7849
| 5 | 10.48 | 1.1999 | 116.6264 | 3 | 103.1039 | 0.1375
| 6 | 9.9 | 1.227 | 112.8101 | 2.8 | 103.0092 | 0.18519
| 7 | 9.9 | 0.11694 | 60.7047 | 1.3 | 6.4511
| 8 | 11.6 | 1.1704 | 81.2532 | 2.3 | 72.0576 | 0.18033
| 9 | 17.97 | 1.267 | 97.9715 | 2.7 | 91.2014 | 0.16883
| 10 | 10.99 | 1.2815 | 90.1935 | 2.4 | 87.8512 | 0.15714

## DMSA 5%
| Sample | Diameter (μm) | strain at break (mm/mm) | Strength (MPa) | Young's modulus (GPa) | Toughness modulus (MJ/m3) | Necking (MPa/MPa)
Spin 1 | 1 | 16.0033 | 1.2852 | 63.8097 | 1.9 | 74.4469 | 0.20244
| 2 | 12.6322 | 1.4196 | 100.6987 | 2.8 | 117.5803 | 0.16266
| 3 | 20.14 | 1.287 | 64.75 | 2.1 | 76.1086 | 0.16346
| 4 | 12.2 | 1.3322 | 96.3054 | 3.3 | 111.3544 | 0.1763
| 5 | 12.0544 | 0.076067 | 99.1906 | 3.5 | 6.4225 | 0.1565
| 6 | 10.88 | 0.051164 | 129.8014 | 4.3 | 4.4925
| 7 | 13.5244 | 0.055033 | 75.3464 | 2.6 | 2.9461
| 8 | 13.3389 | 0.27427 | 71.1386 | 2.6 | 18.7533 | 0.19215
| 9 | 13.1278 | 0.17081 | 81.9017 | 3 | 12.8352 | 0.074009
| 10 | 19.79 | 0.40224 | 66.1127 | 1.9 | 25.5193 | 0.15349
Spin 2 | 1 | 10 | 0.98951 | 60.0781 | 2.1 | 45.8014 | 0.29825
| 2 | 12.97 | 1.3234 | 59.0165 | 1.4 | 64.2991 | 0.21667
| 3 | 13 | 1.2229 | 61.7759 | 2.1 | 60.086 | 0.22034
| 4 | 10.44 | 0.1449 | 57.4767 | 1.6 | 8.635 | 0.2875
| 5 | 16.7 | 1.2828 | 70.6025 | 2.1 | 72.9768 | 0.21739
| 6 | 13.77 | 1.2003 | 47.1524 | 1.7 | 46.8106 | 0.21277
| 7 | 17.9 | 1.494 | 63.3653 | 1.9 | 75.833 | 0.27536
| 8 | 22 | 1.319 | 76.1441 | 2.6 | 81.8409 | 0.16883
| 9 | 15.1 | 1.3407 | 52.1494 | 1.9 | 57.4999 | 0.22642
| 10 | 22.6 | 1.4172 | 52.5041 | 1.7 | 59.6685 | 0.19231
Spin 3 | 1 | 6.9 | 0.08172 | 123.4622 | 5.8 | 8.0413 | 0.058252
| 2 | 7.09 | 0.65788 | 84.5322 | 2.4 | 44.884 | 0.19118
| 3 | 6.39 | 1.0042 | 149.9636 | 3.8 | 114.0224 | 0.19417
| 4 | 6.2 | 0.89978 | 99.1219 | 3 | 66.8631 | 0.3625
| 5 | 8.08 | 1.1122 | 154.348 | 3.5 | 121.9588 | 0.14286
| 6 | 8.71 | 0.97308 | 117.2727 | 3 | 84.8561 | 0.2
| 7 | 5.21 | 0.67908 | 131.1215 | 3.7 | 71.5305 | 0.19626
| 8 | 5.8 | 0.59647 | 73.0383 | 2.4 | 36.0705 | 0.125
| 9 | 8.06 | 0.73603 | 110.047 | 2.9 | 63.5534 | 0.15116
| 10 | 9.26 | 1.0168 | 106.8623 | 2.6 | 81.2653 | 0.19753

## DMSA 10%
| Sample | Diameter (μm) | strain at break (mm/mm) | Strength (MPa) | Young's modulus (GPa) | Toughness modulus (MJ/m3) | Necking (MPa/MPa)
Spin 1 | 1 | 10.7878 | 1.046 | 110.6998 | 3.8 | 101.9619 | 0.12954
| 2 |  |  | 110.3345 | 4
| 3 | 9.2667 | 0.98993 | 122.4274 | 4.3 | 106.5947 | 0.16544
| 4 | 8.7956 | 0.93043 | 133.1727 | 4.3 | 107.5615 | 0.09024
| 5 | 9.4133 | 0.96576 | 111.7492 | 4 | 95.559 | 0.15566
| 6 | 9.1378 | 0.86578 | 110.8186 | 3.6 | 89.6527 | 0.20562
| 7 | 9.7333 | 0.60816 | 94.2158 | 3.9 | 55.0298 | 0.13097
| 8 | 9.2533 | 1.0759 | 123.7803 | 4.2 | 116.7221 | 0.11376
9
| 10 | 10.4311 | 1.187 | 122.1578 | 3.6 | 122.9818 | 0.16051
Spin 2 | 1 | 6.5 | 0.90991 | 75.2076 | 2.2 | 52.431 | 0.1962
| 2 | 5.33 | 0.7818 | 129.9378 | 3.3 | 73.3851 | 0.21754
| 3 | 6.19 | 0.79474 | 106.013 | 2.8 | 62.3445 | 0.11624
| 4 | 6.11 | 0.9743 | 62.67 | 1.4 | 44.5415 | 0.28713
| 5 | 6.24 | 0.60314 | 104.6606 | 2.7 | 51.2009 | 0.14687
| 6 | 6.11 | 1.0538 | 108.1286 | 3 | 84.6941 | 0.22589
| 7 | 5.01 | 0.9473 | 153.0671 | 3.9 | 113.7497 | 0.24075
| 8 | 5.66 | 1.1302 | 118.6128 | 3.6 | 104.6102 | 0.1795
| 9 | 5.99 | 0.88679 | 110.3145 | 3.1 | 76.7721 | 0.28474
| 10 | 6.7 | 1.1864 | 83.9663 | 2.3 | 75.8293 | 0.16629
Spin 3 | 1 | 13.91 | 1.1212 | 50.9745 | 2.2 | 52.0102 | 0.21053
| 2 | 13.9 | 0.30174 | 49.5661 | 2.4 | 14.6905 | 0.19672
| 3 | 17.64 | 0.17105 | 32.6902 | 1.7 | 5.3441 | 0.16216
| 4 | 16.25 | 0.7706 | 35.0875 | 1.7 | 26.7301 | 0.23256
| 5 | 17 | 1.0653 | 36.6986 | 1.6 | 34.468 | 0.17949
| 6 | 21.47 | 0.22181 | 43.5619 | 1.8 | 9.3319 | 0.15686
| 7 | 12.72 | 0.26202 | 52.1435 | 2.5 | 13.2158 | 0.15254
| 8 | 15.05 | 0.77082 | 43.3679 | 2 | 31.1208 | 0.1875
| 9 | 14.07 | 0.42378 | 47.4655 | 2 | 19.5611 | 0.11321
| 10 | 13.94 | 1.2296 | 72.5134 | 2.7 | 80.6836 | 0.175
Spin 4 | 1 | 17.5 | 1.5075 | 37.9545 | 1.5 | 44.3203 | 0.48718
| 2 | 19 | 1.5254 | 39.9112 | 1.5 | 44.6421 | 0.22581
| 3 | 23 | 1.358 | 29.7325 | 1.2 | 29.3356 | 0.13636
| 4 | 14.6 | 1.3903 | 41.811 | 1.6 | 44.5544 | 0.3
| 5 | 13.9 | 1.2406 | 40.6953 | 1.7 | 41.1746 | 0.30769
| 6 | 14.5 | 1.3283 | 37.2179 | 1.6 | 39.2588 | 0.30556
| 7 | 14.8 | 1.4113 | 48.8564 | 2 | 56.8797 | 0.23404
| 8 |  | 1.8128 | 35.2378 | 1.1 | 53.0307 | 0.23529
| 9 | 11.66 | 1.3465 | 52.2368 | 1.5 | 55.7251 | 0.25
| 10 | 11.98 | 1.1197 | 45.4179 | 2 | 41.5802 | 0.29167

## DMSA 20%
| Sample | Diameter (μm) | strain at break (mm/mm) | Strength (MPa) | Young's modulus (GPa) | Toughness modulus (MJ/m3) | Necking (MPa/MPa)
Spin 1 | 1 | 9.9589 | 0.061307 | 121.2749 | 4.7 | 5.764
| 2 | 13.3467 | 0.042893 | 97.3049 | 3.7 | 2.6572
| 3 | 11.6711 | 0.043429 | 107.2688 | 3.7 | 2.8412
| 4 | 13.73 | 0.054461 | 109.0266 | 3.3 | 3.9523
| 5 | 16.3189 | 0.23362 | 84.0104 | 2.1 | 17.8207 | 0.13252
| 6 | 15.1622 | 0.55171 | 82.3986 | 2.9 | 44.7426 | 0.12663
| 7 | 12.6422 | 0.039954 | 112.301 | 4.3 | 2.786
| 8 | 27.7833 | 0.079046 | 75.1848 | 1.8 | 3.5528
| 9 | 20.94 | 0.080424 | 100.0652 | 3.3 | 5.9984
| 10 | 10.05 | 0.72236 | 123.9463 | 4.6 | 80.5967 | 0.15412
Spin 2 | 1 | 9 | 0.65259 | 58.3301 | 2.1 | 29.8707 | 0.1875
| 2 | 8.8 | 1.1174 | 91.9639 | 2.6 | 72.5728 | 0.23214
| 3 | 8.8889 | 1.3211 | 95.1021 | 2.52 | 92.6765 | 0.20588
| 4 | 9 | 1.2417 | 95.7877 | 2.52 | 83.2419 | 0.16667
| 5 | 8.4444 | 1.0303 | 106.0137 | 2.88 | 79.4951 | 0.11429
| 6 | 10.4 | 1.2933 | 68.0184 | 1.6 | 62.1973 | 0.375
| 7 | 8.8 | 1.1465 | 80.9185 | 2.4 | 67.5986 | 0.22222
| 8 | 9 | 1.454 | 116.9683 | 2.8 | 112.9253 | 0.16667
| 9 | 8.69 | 1.078 | 85.0513 | 2.6 | 65.0451 | 0.21053
| 10 | 8.78 | 1.2668 | 89.4583 | 2.5 | 80.4876 | 0.21818
Spin 3 | 1 | 15 | 1.5436 | 66.2021 | 2.1 | 74.1303 | 0.22
| 2 | 16.8 | 1.5177 | 56.2652 | 2.1 | 60.781 | 0.26087
| 3 | 16 | 1.6382 | 57.9294 | 2 | 68.9315 | 0.21277
| 4 | 16 | 1.4488 | 57.1994 | 1.6 | 58.681 | 0.22727
| 5 | 14 | 1.4983 | 66.089 | 2.1 | 73.0053 | 0.20755
| 6 | 16 | 1.4379 | 46.9181 | 1.7 | 50.334 | 0.25
| 7 | 13 | 1.1814 | 47.912 | 2 | 43.9861 | 0.26667
| 8 | 12.7 | 1.2029 | 50.3948 | 2.1 | 50.7362 | 0.25
| 9 | 12 | 1.218 | 68.5772 | 2.4 | 61.2814 | 0.15385
| 10 | 11 | 1.1274 | 68.4803 | 2.4 | 57.7185 | 0.22807

## anova p-values
diameter (μm) | Nominal Concentration (% w/w) | 0 | 0.2 | 1 | 5 | 10 | 20 | Strain at break (mm/mm) | Nominal Concentration (% w/w) | 0 | 0.2 | 1 | 5 | 10 | 20 | Strength (MPa) | Nominal Concentration (% w/w) | 0 | 0.2 | 1 | 5 | 10 | 20 | Young's modulus (GPa) | Nominal Concentration (% w/w) | 0 | 0.2 | 1 | 5 | 10 | 20 | Toughness modulus (MJ/m3) | Nominal Concentration (% w/w) | 0 | 0.2 | 1 | 5 | 10 | 20
| Sample label | 1 | 2 | 3 | 4 | 5 | 6 |  | Sample label | 1 | 2 | 3 | 4 | 5 | 6 |  | Sample label | 1 | 2 | 3 | 4 | 5 | 6 |  | Sample label | 1 | 2 | 3 | 4 | 5 | 6 |  | Sample label | 1 | 2 | 3 | 4 | 5 | 6
|  | 8.17 | 13.4056 | 6.0156 | 16.0033 | 10.7878 | 9.9589 |  |  | 1.1213 | 1.3181 | 0.90467 | 1.2852 | 1.046 | 0.061307 |  |  | 140.9605 | 56.2716 | 126.1361 | 63.8097 | 110.6998 | 121.2749 |  |  | 3.5 | 2 | 3.3 | 1.9 | 3.8 | 4.7 |  |  | 113.504 | 58.1566 | 83.155 | 74.4469 | 101.9619 | 5.764
|  | 10.8 | 14.7367 | 7.2556 | 12.6322 |  | 13.3467 |  |  | 1.0248 | 1.4552 | 1.1077 | 1.4196 |  | 0.042893 |  |  | 82.8738 | 56.3079 | 116.3478 | 100.6987 | 110.3345 | 97.3049 |  |  | 2 | 1.9 | 3.3 | 2.8 | 4 | 3.7 |  |  | 63.8434 | 62.1419 | 96.2575 | 117.5803 |  | 2.6572
|  | 10.62 | 14.15 | 6.9822 | 20.14 | 9.2667 | 11.6711 |  |  | 0.96823 | 1.7013 | 1.1362 | 1.287 | 0.98993 | 0.043429 |  |  | 79.686 | 66.3388 | 115.4493 | 64.75 | 122.4274 | 107.2688 |  |  | 2 | 2.1 | 3 | 2.1 | 4.3 | 3.7 |  |  | 58.8246 | 81.1626 | 99.322 | 76.1086 | 106.5947 | 2.8412
|  | 9.07 | 12.6289 | 6.7 | 12.2 | 8.7956 | 13.73 |  |  | 1.0769 | 1.5647 | 0.8744 | 1.3322 | 0.93043 | 0.054461 |  |  | 109.4161 | 76.9194 | 137.9251 | 96.3054 | 133.1727 | 109.0266 |  |  | 2.9 | 2.6 | 3.2 | 3.3 | 4.3 | 3.3 |  |  | 88.2624 | 87.4169 | 93.614 | 111.3544 | 107.5615 | 3.9523
|  | 9.18 | 12.8878 | 8.3556 | 12.0544 | 9.4133 | 16.3189 |  |  | 1.2095 | 1.5203 | 1.1871 | 0.076067 | 0.96576 | 0.23362 |  |  | 106.795 | 81.5612 | 100.8345 | 99.1906 | 111.7492 | 84.0104 |  |  | 1.8 | 2 | 2.4 | 3.5 | 4 | 2.1 |  |  | 97.1498 | 91.1993 | 88.1926 | 6.4225 | 95.559 | 17.8207
|  | 10.84 | 11.7667 | 8.6856 | 10.88 | 9.1378 | 15.1622 |  |  | 0.64647 | 1.7556 | 1.2862 | 0.051164 | 0.86578 | 0.55171 |  |  | 59.3586 | 109.2466 | 100.2041 | 129.8014 | 110.8186 | 82.3986 |  |  | 2 | 2.9 | 2.5 | 4.3 | 3.6 | 2.9 |  |  | 34.4016 | 135.4436 | 93.8797 | 4.4925 | 89.6527 | 44.7426
|  | 8.15 | 12.6489 | 8.8367 | 13.5244 | 9.7333 | 12.6422 |  |  | 0.70616 | 1.8107 | 1.3499 | 0.055033 | 0.60816 | 0.039954 |  |  | 137.1353 | 96.0327 | 104.0121 | 75.3464 | 94.2158 | 112.301 |  |  | 2.9 | 2.7 | 2.7 | 2.6 | 3.9 | 4.3 |  |  | 75.7105 | 127.6147 | 102.7159 | 2.9461 | 55.0298 | 2.786
|  | 10 | 13.3289 | 8.1333 | 13.3389 | 9.2533 | 27.7833 |  |  | 1.4739 | 1.2911 | 1.3237 | 0.27427 | 1.0759 | 0.079046 |  |  | 155.5402 | 78.256 | 122.4187 | 71.1386 | 123.7803 | 75.1848 |  |  | 3.7 | 2.5 | 2.8 | 2.6 | 4.2 | 1.8 |  |  | 165.407 | 78.3078 | 120.3181 | 18.7533 | 116.7221 | 3.5528
|  | 10.91 | 12.4422 | 7.9322 | 13.1278 |  | 20.94 |  |  | 1.1882 | 1.5347 | 1.369 | 0.17081 |  | 0.080424 |  |  | 78.7199 | 80.3781 | 126.2965 | 81.9017 |  | 100.0652 |  |  | 2 | 3 | 3.3 | 3 |  | 3.3 |  |  | 69.1455 | 96.9251 | 130.8788 | 12.8352 |  | 5.9984
|  | 9.02 | 12.9533 | 7.7556 | 19.79 | 10.4311 | 10.05 |  |  | 1.154 | 1.2997 | 1.5133 | 0.40224 | 1.187 | 0.72236 |  |  | 109.5353 | 75 | 140.9435 | 66.1127 | 122.1578 | 123.9463 |  |  | 2.9 | 2.8 | 2.1 | 1.9 | 3.6 | 4.6 |  |  | 96.7393 | 81.9833 | 150.7809 | 25.5193 | 122.9818 | 80.5967
|  | 7.46 | 15 | 4.52 | 10 | 6.5 | 9 |  |  | 1.1534 | 1.3379 | 0.56922 | 0.98951 | 0.90991 | 0.65259 |  |  | 132.8011 | 54.948 | 137.6916 | 60.0781 | 75.2076 | 58.3301 |  |  | 2.5 | 1.6 | 3.6 | 2.1 | 2.2 | 2.1 |  |  | 97.4912 | 53.1197 | 59.167 | 45.8014 | 52.431 | 29.8707
|  | 7.67 | 16 | 5.04 | 12.97 | 5.33 | 8.8 |  |  | 1.1489 | 1.3414 | 0.78743 | 1.3234 | 0.7818 | 1.1174 |  |  | 141.3716 | 50.3726 | 136.1153 | 59.0165 | 129.9378 | 91.9639 |  |  | 2.4 | 1.4 | 3 | 1.4 | 3.3 | 2.6 |  |  | 106.81 | 49.5894 | 81.4082 | 64.2991 | 73.3851 | 72.5728
|  | 5.9 | 19 | 5.35 | 13 | 6.19 | 8.8889 |  |  | 0.92927 | 1.0959 | 0.072508 | 1.2229 | 0.79474 | 1.3211 |  |  | 142.8965 | 84.3619 | 86.7449 | 61.7759 | 106.013 | 95.1021 |  |  | 3.4 | 2.1 | 3.6 | 2.1 | 2.8 | 2.52 |  |  | 93.9027 | 72.2504 | 5.3637 | 60.086 | 62.3445 | 92.6765
|  | 8.45 | 17 | 5.28 | 10.44 | 6.11 | 9 |  |  | 1.2493 | 0.9775 | 1.1805 | 0.1449 | 0.9743 | 1.2417 |  |  | 125.4341 | 45.9349 | 169.1012 | 57.4767 | 62.67 | 95.7877 |  |  | 2.2 | 1.4 | 4.1 | 1.6 | 1.4 | 2.52 |  |  | 105.084 | 33.6716 | 165.6968 | 8.635 | 44.5415 | 83.2419
|  | 5.9 | 10 | 5.25 | 16.7 | 6.24 | 8.4444 |  |  | 0.95593 | 0.84873 | 0.80697 | 1.2828 | 0.60314 | 1.0303 |  |  | 135.9989 | 56.9071 | 161.6798 | 70.6025 | 104.6606 | 106.0137 |  |  | 2.5 | 1.8 | 3.6 | 2.1 | 2.7 | 2.88 |  |  | 79.0832 | 38.0625 | 103.0106 | 72.9768 | 51.2009 | 79.4951
|  | 8.47 | 22 | 5.76 | 13.77 | 6.11 | 10.4 |  |  | 1.3156 | 1.7815 | 0.90549 | 1.2003 | 1.0538 | 1.2933 |  |  | 126.7081 | 48.1945 | 148.4702 | 47.1524 | 108.1286 | 68.0184 |  |  | 2.4 | 1.6 | 3.9 | 1.7 | 3 | 1.6 |  |  | 112.7065 | 64.6622 | 101.9208 | 46.8106 | 84.6941 | 62.1973
|  | 8.98 | 16.8 | 6.13 | 17.9 | 5.01 | 8.8 |  |  | 1.333 | 1.8992 | 0.70241 | 1.494 | 0.9473 | 1.1465 |  |  | 115.0868 | 87.7423 | 60.799 | 63.3653 | 153.0671 | 80.9185 |  |  | 1.9 | 2.6 | 1.6 | 1.9 | 3.9 | 2.4 |  |  | 104.3509 | 127.5527 | 31.8186 | 75.833 | 113.7497 | 67.5986
|  | 7.95 | 28 | 6.17 | 22 | 5.66 | 9 |  |  | 1.2521 | 1.6593 | 0.59041 | 1.319 | 1.1302 | 1.454 |  |  | 117.4017 | 52.3452 | 84.3827 | 76.1441 | 118.6128 | 116.9683 |  |  | 2.2 | 1.5 | 2.2 | 2.6 | 3.6 | 2.8 |  |  | 99.0649 | 69.33 | 39.935 | 81.8409 | 104.6102 | 112.9253
|  | 6.9 | 15.68 | 5.14 | 15.1 | 5.99 | 8.69 |  |  | 1.2523 | 1.829 | 0.6843 | 1.3407 | 0.88679 | 1.078 |  |  | 183.1601 | 110.2565 | 131.5702 | 52.1494 | 110.3145 | 85.0513 |  |  | 2.6 | 3.2 | 3.3 | 1.9 | 3.1 | 2.6 |  |  | 155.5208 | 147.9762 | 69.106 | 57.4999 | 76.7721 | 65.0451
|  | 7.55 | 15.43 | 5.56 | 22.6 | 6.7 | 8.78 |  |  | 1.1392 | 1.739 | 0.74356 | 1.4172 | 1.1864 | 1.2668 |  |  | 135.0513 | 81.2871 | 154.9349 | 52.5041 | 83.9663 | 89.4583 |  |  | 2.4 | 2.3 | 3.6 | 1.7 | 2.3 | 2.5 |  |  | 103.1716 | 101.4961 | 87.3571 | 59.6685 | 75.8293 | 80.4876
|  | 8.5 | 7.5 | 11.6 | 6.9 | 13.91 | 15 |  |  | 1.0625 | 1.0116 | 1.8682 | 0.08172 | 1.1212 | 1.5436 |  |  | 119.2711 | 101.6387 | 172.4108 | 123.4622 | 50.9745 | 66.2021 |  |  | 1.6 | 2.7 | 4.2 | 5.8 | 2.2 | 2.1 |  |  | 78.2372 | 74.2664 | 219.54 | 8.0413 | 52.0102 | 74.1303
|  | 6.16 | 7 | 15.01 | 7.09 | 13.9 | 16.8 |  |  | 1.2161 | 0.93853 | 1.2982 | 0.65788 | 0.30174 | 1.5177 |  |  | 184.4868 | 171.8297 | 64.0331 | 84.5322 | 49.5661 | 56.2652 |  |  | 2.1 | 3.7 | 1.7 | 2.4 | 2.4 | 2.1 |  |  | 158.8602 | 121.2289 | 60.9088 | 44.884 | 14.6905 | 60.781
|  | 7.39 | 9 | 11.03 | 6.39 | 17.64 | 16 |  |  | 1.0087 | 0.69044 | 1.1793 | 1.0042 | 0.17105 | 1.6382 |  |  | 119.8914 | 101.5665 | 92.0119 | 149.9636 | 32.6902 | 57.9294 |  |  | 1.7 | 2.2 | 2.6 | 3.8 | 1.7 | 2 |  |  | 82.2076 | 52.5799 | 81.3496 | 114.0224 | 5.3441 | 68.9315
|  | 8.15 | 8.8 | 9.86 | 6.2 | 16.25 | 16 |  |  | 1.2251 | 0.85854 | 1.1645 | 0.89978 | 0.7706 | 1.4488 |  |  | 117.3269 | 129.7034 | 114.4842 | 99.1219 | 35.0875 | 57.1994 |  |  | 2 | 3.5 | 3.3 | 3 | 1.7 | 1.6 |  |  | 90.8333 | 87.0135 | 98.7352 | 66.8631 | 26.7301 | 58.681
|  | 7.08 | 9 | 14.47 | 8.08 | 17 | 14 |  |  | 1.2061 | 1.2494 | 1.347 | 1.1122 | 1.0653 | 1.4983 |  |  | 138.0366 | 151.7497 | 106.2944 | 154.348 | 36.6986 | 66.089 |  |  | 1.9 | 3.7 | 2.7 | 3.5 | 1.6 | 2.1 |  |  | 111.6066 | 133.3386 | 108.5794 | 121.9588 | 34.468 | 73.0053
|  | 6.68 | 9 | 12 | 8.71 | 21.47 | 16 |  |  | 1.1744 | 1.3465 | 1.0211 | 0.97308 | 0.22181 | 1.4379 |  |  | 149.7839 | 150.979 | 67.2961 | 117.2727 | 43.5619 | 46.9181 |  |  | 2.5 | 3.5 | 2.3 | 3 | 1.8 | 1.7 |  |  | 121.6949 | 141.8089 | 55.8879 | 84.8561 | 9.3319 | 50.334
|  | 5.94 | 16 | 13 | 5.21 | 12.72 | 13 |  |  | 0.69002 | 0.96919 | 1.1556 | 0.67908 | 0.26202 | 1.1814 |  |  | 139.6022 | 55.2843 | 60.7167 | 131.1215 | 52.1435 | 47.912 |  |  | 2.4 | 1.9 | 1.8 | 3.7 | 2.5 | 2 |  |  | 67.2577 | 45.119 | 55.7392 | 71.5305 | 13.2158 | 43.9861
|  | 5.17 | 8.45 | 15.01 | 5.8 | 15.05 | 12.7 |  |  | 1.1156 | 0.95023 | 1.2672 | 0.59647 | 0.77082 | 1.2029 |  |  | 215.6575 | 103.5439 | 54.9001 | 73.0383 | 43.3679 | 50.3948 |  |  | 3.4 | 2.5 | 1.3 | 2.4 | 2 | 2.1 |  |  | 152.0979 | 72.5775 | 51.265 | 36.0705 | 31.1208 | 50.7362
|  | 8.68 | 9.87 | 11.5 | 8.06 | 14.07 | 12 |  |  | 1.3895 | 1.2031 | 1.2008 | 0.73603 | 0.42378 | 1.218 |  |  | 104.8755 | 113.3617 | 79.0089 | 110.047 | 47.4655 | 68.5772 |  |  | 1.8 | 2.6 | 2.4 | 2.9 | 2 | 2.4 |  |  | 93.0708 | 96.0324 | 72.9689 | 63.5534 | 19.5611 | 61.2814
|  | 7.09 | 15.75 | 11 | 9.26 | 13.94 | 11 |  |  | 0.7858 | 1.4529 | 1.1561 | 1.0168 | 1.2296 | 1.1274 |  |  | 97.801 | 70.6314 | 80.0964 | 106.8623 | 72.5134 | 68.4803 |  |  | 2.1 | 1.8 | 2.3 | 2.6 | 2.7 | 2.4 |  |  | 55.1103 | 71.9472 | 73.2006 | 81.2653 | 80.6836 | 57.7185
|  | 1: 6.89; 3: 13.56; 5: 17.5 |  |  | 1.2774 |  | 1.1635 |  | 1.5075 |  |  |  | 114.1906 |  | 67.9109 |  | 37.9545 |  |  |  | 2.7 |  | 1.8 |  | 1.5 |  |  |  | 103.6183 |  | 58.6728 |  | 44.3203
|  | 1: 5.95; 3: 9.3; 5: 19 |  |  | 0.83449 |  | 1.2666 |  | 1.5254 |  |  |  | 150.8855 |  | 161.237 |  | 39.9112 |  |  |  | 2.7 |  | 4.1 |  | 1.5 |  |  |  | 90.5911 |  | 147.9361 |  | 44.6421
|  | 1: 5.13; 3: 11.5; 5: 23 |  |  | 0.91075 |  | 1.2624 |  | 1.358 |  |  |  | 225.8433 |  | 87.1087 |  | 29.7325 |  |  |  | 4.9 |  | 2.5 |  | 1.2 |  |  |  | 132.163 |  | 80.3104 |  | 29.3356
|  | 1: 5.7; 3: 14.97; 5: 14.6 |  |  | 0.90479 |  | 0.068166 |  | 1.3903 |  |  |  | 147.5676 |  | 54.9052 |  | 41.811 |  |  |  | 3.6 |  | 2 |  | 1.6 |  |  |  | 96.8943 |  | 2.7849 |  | 44.5544
|  | 1: 6.09; 3: 10.48; 5: 13.9 |  |  | 0.82701 |  | 1.1999 |  | 1.2406 |  |  |  | 179.616 |  | 116.6264 |  | 40.6953 |  |  |  | 3.2 |  | 3 |  | 1.7 |  |  |  | 104.9844 |  | 103.1039 |  | 41.1746
|  | 1: 6.2; 3: 9.9; 5: 14.5 |  |  | 0.64374 |  | 1.227 |  | 1.3283 |  |  |  | 105.1032 |  | 112.8101 |  | 37.2179 |  |  |  | 3 |  | 2.8 |  | 1.6 |  |  |  | 50.3212 |  | 103.0092 |  | 39.2588
|  | 1: 5.54; 3: 9.9; 5: 14.8 |  |  | 0.8186 |  | 0.11694 |  | 1.4113 |  |  |  | 151.6304 |  | 60.7047 |  | 48.8564 |  |  |  | 3.7 |  | 1.3 |  | 2 |  |  |  | 87.934 |  | 6.4511 |  | 56.8797
|  | 1: 5.94; 3: 11.6; 5: 11.66 |  |  | 0.84303 |  | 1.1704 |  | 1.8128 |  |  |  | 118.4349 |  | 81.2532 |  | 35.2378 |  |  |  | 2.4 |  | 2.3 |  | 1.1 |  |  |  | 68.1955 |  | 72.0576 |  | 53.0307
|  | 1: 6.28; 3: 17.97; 5: 11.98 |  |  | 0.88134 |  | 1.267 |  | 1.3465 |  |  |  | 166.6549 |  | 97.9715 |  | 52.2368 |  |  |  | 3.6 |  | 2.7 |  | 1.5 |  |  |  | 104.3568 |  | 91.2014 |  | 55.7251
|  | 1: 6.33; 3: 10.99 |  |  | 0.94465 |  | 1.2815 |  | 1.1197 |  |  |  | 120.6926 |  | 90.1935 |  | 45.4179 |  |  |  | 2.9 |  | 2.4 |  | 2 |  |  |  | 81.3851 |  | 87.8512 |  | 41.5802
|  | 1: 11 |  |  | 0.8294 | [7 empty] | 93.2721 | [7 empty] | 2.7 | [7 empty] | 63.854
|  | 1: 14 |  |  | 1.5648 | [7 empty] | 126.4908 | [7 empty] | 2.1 | [7 empty] | 143.8116
|  | 1: 12 |  |  | 1.106 | [7 empty] | 115.053 | [7 empty] | 3 | [7 empty] | 95.4956
|  | 1: 9.24 |  |  | 1.0227 | [7 empty] | 135.8131 | [7 empty] | 1.8 | [7 empty] | 114.4792
|  | 1: 16.42 |  |  | 1.2892 | [7 empty] | 116.4304
|  | 1: 9 |  |  | 0.91179 | [7 empty] | 143.9674 | [15 empty] | Pairwise | p value
|  | 1: 13.5 |  |  | 1.237 | [7 empty] | 110 | [7 empty] | Pairwise | p value
[34 empty] | 1 vs 2 | 0.1
|  | 1: Pairwise; 2: p value |  |  |  |  | Pairwise | p value |  |  |  |  | Pairwise | p value | [6 empty] | 1 vs 2 | 0.25 | [6 empty] | 1 vs 3 | 0.15
[26 empty] | 1 vs 3 | 0.27 | [6 empty] | 1 vs 4 | 1e-06
|  | 1: 1 vs 2; 2: 3e-09 |  |  |  |  | 1 vs 2 | 3e-05 |  |  |  |  | 1 vs 2 | 2e-07 | [6 empty] | 1 vs 4 | 0.66 | [6 empty] | 1 vs 5 | 5e-07
|  | 1: 1 vs 3; 2: 0.07 |  |  |  |  | 1 vs 3 | 0.76 |  |  |  |  | 1 vs 3 | 0.001 | [6 empty] | 1 vs 5 | 0.91 | [6 empty] | 1 vs 6 | 8e-09
|  | 1: 1 vs 4; 2: 6e-06 |  |  |  |  | 1 vs 4 | 0.01 |  |  |  |  | 1 vs 4 | 9e-08 | [6 empty] | 1 vs 6 | 0.75 | [6 empty] | 2 vs 3 | 0.93
|  | 1: 1 vs 5; 2: 4e-05 |  |  |  |  | 1 vs 5 | 0.21 |  |  |  |  | 1 vs 5 | 2.9e-10 | [6 empty] | 2 vs 3 | 0.04 | [6 empty] | 2 vs 4 | 0.002
|  | 1: 1 vs 6; 2: 8e-08 |  |  |  |  | 1 vs 6 | 0.09 |  |  |  |  | 1 vs 6 | 1.2e-09 | [6 empty] | 2 vs 4 | 0.2 | [6 empty] | 2 vs 5 | 0.002
|  | 1: 2 vs 3; 2: 4e-05 |  |  |  |  | 2 vs 3 | 0.0009 |  |  |  |  | 2 vs 3 | 0.01 | [6 empty] | 2 vs 5 | 0.43 | [6 empty] | 2 vs 6 | 9e-05
|  | 1: 2 vs 4; 2: 0.32 |  |  |  |  | 2 vs 4 | 4e-05 |  |  |  |  | 2 vs 4 | 0.99 | [6 empty] | 2 vs 6 | 0.22 | [6 empty] | 3 vs 4 | 0.003
|  | 1: 2 vs 5; 2: 0.11 |  |  |  |  | 2 vs 5 | 0.0001 |  |  |  |  | 2 vs 5 | 0.22 | [6 empty] | 3 vs 4 | 0.65 | [6 empty] | 3 vs 5 | 0.003
|  | 1: 2 vs 6; 2: 0.51 |  |  |  |  | 2 vs 6 | 0.0006 |  |  |  |  | 2 vs 6 | 0.61 | [6 empty] | 3 vs 5 | 0.65 | [6 empty] | 3 vs 6 | 0.0002
|  | 1: 3 vs 4; 2: 0.004 |  |  |  |  | 3 vs 4 | 0.08 |  |  |  |  | 3 vs 4 | 0.01 | [6 empty] | 3 vs 6 | 0.54 | [6 empty] | 4 vs 5 | 0.75
|  | 1: 3 vs 5; 2: 0.019 |  |  |  |  | 3 vs 5 | 0.46 |  |  |  |  | 3 vs 5 | 0.0002 | [6 empty] | 4 vs 5 | 0.67 | [6 empty] | 4 vs 6 | 0.44
|  | 1: 3 vs 6; 2: 0.0004 |  |  |  |  | 3 vs 6 | 0.24 |  |  |  |  | 3 vs 6 | 0.001 | [6 empty] | 4 vs 6 | 0.18 | [6 empty] | 5 vs 6 | 0.24
|  | 1: 4 vs 5; 2: 0.6 |  |  |  |  | 4 vs 5 | 0.25 |  |  |  |  | 4 vs 5 | 0.2 | [6 empty] | 5 vs 6 | 0.74
|  | 1: 4 vs 6; 2: 0.72 |  |  |  |  | 4 vs 6 | 0.72 |  |  |  |  | 4 vs 6 | 0.59
|  | 1: 5 vs 6; 2: 0.33 |  |  |  |  | 5 vs 6 | 0.53 |  |  |  |  | 5 vs 6 | 0.37